## Control
Calibration equations (from Jason) | [10 empty] | 2014-06-16
Inulin | y = 2.3369E-13x + 1.3248E-07
Fructose | y = 4.0191E-12x - 8.5075E-09
Sucrose | y = 2.7484E-12x - 3.3261E-09
Glucose | y = 4.4716E-12x - 4.9589E-08
|  | Peak Area |  |  |  |  | Concentration
Sample # | Sample Time | Inulin | Sucrose | Glucose | Fructose | DMSO | Inulin | Sucrose | Glucose | Fructose | DMSO
0 | 5 | 3310000 | 1 | 1 | 1 | 113000 | 9.059939e-07 | -3.3233516e-09 | -4.95845284e-08 | -8.5034809e-09
1 | 20 | 3220000 | 1 | 1 | 1 | 110000 | 8.849618e-07 | -3.3233516e-09 | -4.95845284e-08 | -8.5034809e-09 | 1
2 | 40 | 3100000 | 1 | 1 | 1 | 109000 | 8.56919e-07 | -3.3233516e-09 | -4.95845284e-08 | -8.5034809e-09 | 0.9909091
3 | 63 | 2930000 | 1 | 1 | 1 | 108000 | 8.171917e-07 | -3.3233516e-09 | -4.95845284e-08 | -8.5034809e-09 | 0.9818182
4 | 90 | 2780000 | 1 | 1 | 1 | 105000 | 7.821382e-07 | -3.3233516e-09 | -4.95845284e-08 | -8.5034809e-09 | 0.9545455
5 | 120 | 2730000 | 1 | 1 | 1 | 104000 | 7.704537e-07 | -3.3233516e-09 | -4.95845284e-08 | -8.5034809e-09 | 0.9454545
6 | 180 | 2510000 | 1 | 1 | 1 | 104000 | 7.190419e-07 | -3.3233516e-09 | -4.95845284e-08 | -8.5034809e-09 | 0.9454545
7 | 240 | 2340000 | 1 | 1 | 1 | 101000 | 6.793146e-07 | -3.3233516e-09 | -4.95845284e-08 | -8.5034809e-09 | 0.9181818
[10 empty] | Sample Time | Inulin Conversion (x) | x/C | ln(1/(1-x)) | C0x
[10 empty] | 300 | 0 | 0 | 0 | 0
[10 empty] | 1200 | 0 | 0 | 0 | 0
[10 empty] | 2400 | 0.02843467 | 33182.45 | 0.02884676 | 2.576164e-08
[10 empty] | 3780 | 0.07321141 | 89589.03 | 0.0760298 | 6.632909e-08
[10 empty] | 5400 | 0.09553387 | 122144.5 | 0.1004104 | 8.65531e-08
[10 empty] | 7200 | 0.1032609 | 134026.1 | 0.1089903 | 9.355372e-08
[10 empty] | 10800 | 0.1755256 | 244110.3 | 0.1930091 | 1.590251e-07
[10 empty] | 14400 | 0.2085358 | 306979.7 | 0.2338706 | 1.889321e-07

## FAU40
Calibration equations (from Jason) | [10 empty] | 2014-06-05
Inulin | y = 2.3369E-13x + 1.3248E-07 | [9 empty] | 2014-06-20
Fructose | y = 4.0191E-12x - 8.5075E-09
Sucrose | y = 2.7484E-12x - 3.3261E-09
Glucose | y = 4.4716E-12x - 4.9589E-08
|  | Peak Area |  |  |  |  | Concentration |  |  |  |  | Relative Concentration
Sample # | Sample Time | Inulin | Sucrose | Glucose | Fructose | DMSO | Inulin | Sucrose | Glucose | Fructose | DMSO | Inulin | Sucrose | Glucose | Fructose | dCf/dt
0 | 0 | 3310000 | 1 | 1 | 1 | 113000 | 9.059939e-07 | 0 | 0 | 0 |  | 1 | 0 | 0 | 0 | 5.649543e-05
1 | 20 | 3150000 | 3700 | 7450 | 47900 | 159000 | 8.686035e-07 | 6.84298e-09 | 0 | 1.8400739e-07 | 1 | 0.8198597 | 0.006458969 | 0 | 0.1736814
2 | 40 | 3050000 | 12800 | 9790 | 131000 | 159000 | 8.452345e-07 | 3.185342e-08 | 0 | 5.179946e-07 | 1 | 0.605867 | 0.02283264 | 0 | 0.3713003
3 | 60 | 2890000 | 20800 | 12500 | 235000 | 156000 | 8.078441e-07 | 5.384062e-08 | 6.306e-09 | 9.35981e-07 | 0.9811321 | 0.4478142 | 0.0298456 | 0.00349562 | 0.5188446
4 | 90 | 2790000 | 37900 | 18800 | 438000 | 164000 | 7.844751e-07 | 1.0083826e-07 | 3.447708e-08 | 1.7518583e-06 | 1.031447 | 0.2936296 | 0.03774383 | 0.0129048 | 0.6557218
5 | 120 | 2440000 | 50100 | 23000 | 614000 | 157000 | 7.026836e-07 | 1.3436874e-07 | 5.32578e-08 | 2.4592199e-06 | 0.9874214 | 0.2097857 | 0.0401157 | 0.01590008 | 0.7341985
6 | 180 | 2040000 | 81800 | 30800 | 1020000 | 161000 | 6.092076e-07 | 2.2149302e-07 | 8.813628e-08 | 4.0909745e-06 | 1.012579 | 0.1216029 | 0.04421185 | 0.01759273 | 0.8165925
7 | 240 | 1570000 | 93600 | 33100 | 1250000 | 157000 | 4.993733e-07 | 2.5392414e-07 | 9.842096e-08 | 5.0153675e-06 | 0.9874214 | 0.08511437 | 0.04327943 | 0.0167751 | 0.8548311
Calculation Method 1 | [6 empty] | Calculation Method 2 | [5 empty] | Selectivity
Sample Time | Inulin Conversion (x) |  | x/C | ln(1/(1-x)) | C0x |  | Inulin Conversion (x) |  | x/C | ln(1/(1-x)) | C0x |  | Sucrose | Glucose | Fructose
0 | 0 |  | 0 | 0 | 0 |  | 0 |  | 0 | 0 | 0 |  | 0 | 0 | 0
1200 | 0 |  | 0 | 0 | 0 |  | 0.009021828 |  | 10386.59 | 0.009062772 | 8.173722e-09 |  | 0.03585521 | 0 | 0.9641448
2400 | 0.02690411 |  | 31830.34 | 0.02727265 | 2.437496e-08 |  | 0.02679101 |  | 31696.54 | 0.02715643 | 2.427249e-08 |  | 0.05793132 | 0 | 0.9420687
3600 | 0.05206511 |  | 64449.45 | 0.05346946 | 4.717067e-08 |  | 0.04941941 |  | 61174.44 | 0.05068233 | 4.477368e-08 |  | 0.05404992 | 0.006330514 | 0.9396196
5400 | 0.1243897 |  | 158564.2 | 0.1328341 | 1.126963e-07 |  | 0.09203806 |  | 117324.4 | 0.09655282 | 8.338592e-08 |  | 0.05343348 | 0.01826916 | 0.9282974
7200 | 0.1807137 |  | 257176.4 | 0.1993216 | 1.637255e-07 |  | 0.1366804 |  | 194512.1 | 0.1469704 | 1.238316e-07 |  | 0.0507656 | 0.02012123 | 0.9291132
10800 | 0.3073482 |  | 504504.8 | 0.3672278 | 2.784556e-07 |  | 0.2328244 |  | 382175.8 | 0.2650396 | 2.109375e-07 |  | 0.05033242 | 0.02002822 | 0.9296394
14400 | 0.4177611 |  | 836570.8 | 0.5408744 | 3.78489e-07 |  | 0.3104853 |  | 621749.8 | 0.3717672 | 2.812978e-07 |  | 0.04730584 | 0.01833574 | 0.9343584

## FAU40-Mod Pro
Calibration equations (from Jason) | [10 empty] | 2014-06-05 |  | Note: Amanda's FAU40 Experiment with a modified procedure 3/26
Inulin | y = 2.3369E-13x + 1.3248E-07 | [9 empty] | 2014-06-20 |  | There was no sample 0 taken. The first entry at time 0 is for consistency with Thien's workbook
Fructose | y = 4.0191E-12x - 8.5075E-09
Sucrose | y = 2.7484E-12x - 3.3261E-09 | [11 empty] | HPLC Analysis: 3/27/15
Glucose | y = 4.4716E-12x - 4.9589E-08
|  | Peak Area |  |  |  |  | Concentration
Sample # | Sample Time | Inulin | Sucrose | Glucose | Fructose | DMSO | Inulin | Sucrose | Glucose | Fructose | DMSO
0 | 0 | 3310000 | 1 | 1 | 1 | 113000 | 9.059939e-07 | 0 | 0 | 0
1 | 20 | 3182900 | 17877 | 18199 | 68331 | 195353 | 8.76291901e-07 | 4.58070468e-08 | 3.17896484e-08 | 2.661216221e-07 | 1
2 | 40 | 3068737 | 18483 | 4993 | 137843 | 184589 | 8.496131e-07 | 4.74725772e-08 | 0 | 5.454973013e-07 | 0.9448997
3 | 60 | 2769565 | 29047 | 23021 | 248106 | 156170 | 7.796996e-07 | 7.65066748e-08 | 5.33517036e-08 | 9.886553246e-07 | 0.7994246
4 | 90 | 2272643 | 45985 | 29634 | 436830 | 165152 | 6.635739e-07 | 1.23059074e-07 | 8.29223944e-08 | 1.747155953e-06 | 0.8454029
5 | 120 | 2091250 | 61550 | 27161 | 659944 | 172678 | 6.211842125e-07 | 1.6583792e-07 | 7.18641276e-08 | 2.643873e-06 | 0.8839281
6 | 180 | 1755866 | 77930 | 37877 | 1066882 | 149420 | 5.428083e-07 | 2.10856712e-07 | 1.197817932e-07 | 4.279398e-06 | 0.7648718
7 | 240 | 1328254 | 116262 | 46669 | 1426853 | 169028 | 4.428797e-07 | 3.162083808e-07 | 1.590961004e-07 | 5.726157e-06 | 0.8652439
Calculation Method 1 | [6 empty] | Calculation Method 2 |  |  |  |  | Selectivity
Sample Time | Inulin Conversion (x) |  | x/C | ln(1/(1-x)) | C0x |  | Inulin Conversion (x) |  | x/C | ln(1/(1-x)) | C0x | Sucrose | Glucose | Fructose
0 | 0 |  | 0 | 0 | 0 |  | 0 |  | 0 | 0 | 0 | 0 | 0 | 0
1200 | 0 |  | 0 | 0 | 0 |  | 0.01746999 |  | 19936.27 | 0.0176244 | 1.582771e-08 | 0.1332691 | 0.0924875 | 0.7742434
2400 | -0.02609293 |  | -30711.54 | -0.02575832 | -2.364004e-08 |  | 0.02926965 |  | 34450.56 | 0.02970655 | 2.651812e-08 | 0.080059 | 0 | 0.919941
3600 | -0.113015 |  | -144946.8 | -0.1070725 | -1.023909e-07 |  | 0.0577653 |  | 74086.61 | 0.05950089 | 5.233501e-08 | 0.0684003 | 0.04769875 | 0.8839009
5400 | 0.1042707 |  | 157135 | 0.110117 | 9.446863e-08 |  | 0.1112315 |  | 167624.9 | 0.1179185 | 1.007751e-07 | 0.06300585 | 0.042456 | 0.8945382
7200 | 0.1980363 |  | 318804.5 | 0.220692 | 1.794197e-07 |  | 0.1640421 |  | 264079.7 | 0.179177 | 1.486212e-07 | 0.05755113 | 0.02493918 | 0.9175097
10800 | 0.1901417 |  | 350292.5 | 0.2108959 | 1.722672e-07 |  | 0.2621318 |  | 482917.9 | 0.3039901 | 2.374898e-07 | 0.04573862 | 0.02598283 | 0.9282785
14400 | 0.415885 |  | 939047.3 | 0.5376573 | 3.767892e-07 |  | 0.3705398 |  | 836660.2 | 0.4628927 | 3.357068e-07 | 0.05098933 | 0.02565461 | 0.9233561

## T2 FAU40
Calibration equations (from Jason) | [10 empty] | 2014-06-05
Inulin | y = 2.3369E-13x + 1.3248E-07 | [9 empty] | 2014-06-20 | AF
Fructose | y = 4.0191E-12x - 8.5075E-09 | [10 empty] | sample run on 2/23/15
Sucrose | y = 2.7484E-12x - 3.3261E-09 | [10 empty] | analyzed 2/24/15
Glucose | y = 4.4716E-12x - 4.9589E-08
|  | Peak Area |  |  |  |  | Concentration
Sample # | Sample Time | Inulin | Sucrose | Glucose | Fructose | DMSO | Inulin | Sucrose | Glucose | Fructose | DMSO
0 | 0 | [5 empty] | 1.3248e-07 | 0 | 0 | 0
1 | 20 | 3321899 |  |  | 51927 | 161141 | 9.087746e-07 | 0 | 0 | 2.001923057e-07 | 1
2 | 40 | 3166475 | 5982 | 14683 | 149330 | 1479330 | 8.724535e-07 | 1.31148288e-08 | 1.60675028e-08 | 5.91664703e-07 | 9.180345
3 | 60 | 2899080 | 7260 | 7775 | 264866 | 152239 | 8.099660052e-07 | 1.6627284e-08 | 0 | 1.056015e-06 | 0.9447565
4 | 90 | 2610471 | 8316 | 4620 | 439900 | 139030 | 7.42521e-07 | 1.95295944e-08 | 0 | 1.75949459e-06 | 0.8627848
5 | 120 | 2343453 | 12050 | 8920 | 802660 | 157706 | 6.801215e-07 | 2.979212e-08 | 0 | 3.217463306e-06 | 0.9786833
6 | 180 | 1930113 | 2033 | 2309 | 1310580 | 162131 | 5.835281e-07 | 2.2613972e-09 | 0 | 5.258844578e-06 | 1.006144
7 | 240 | 1376994 | 63378 | 34542 | 1603204 | 147133 | 4.542697e-07 | 1.708619952e-07 | 1.048690072e-07 | 6.43493e-06 | 0.9130699 | [7 empty] | *Thien Data
Calculation Method 1 | [6 empty] | Calculation Method 2 |  |  |  |  | Selectivity |  |  | Calculation Method 2 | Selectivity
Sample Time | Inulin Conversion (x) |  | x/C | ln(1/(1-x)) | C0x |  | Inulin Conversion (x) |  | x/C | ln(1/(1-x)) | C0x | Sucrose | Glucose | Fructose | Inulin Conversion (x) | Sucrose | Glucose | Fructose
0 | #DIV/0! |  | #DIV/0! | #DIV/0! | #DIV/0! |  | 0 |  | 0 | 0 | 0 | 0 | 0 | 0 | 0 | 0 | 0 | 0
1200 | 0 |  | 0 | 0 | 0 |  | 0.008734563 |  | 9611.363 | 0.008772933 | 1.157155e-09 | 0 | 0 | 1 | 0.009021828 | 0.03585521 | 0 | 0.9641448
2400 | 0.8954252 |  | 1026329.9 | 2.257852 | 1.186259e-07 |  | 0.02824475 |  | 32373.93 | 0.0286513 | 3.741864e-09 | 0.02112409 | 0.02587997 | 0.9529959 | 0.02679101 | 0.05793132 | 0 | 0.9420687
3600 | 0.05661112 |  | 69893.2 | 0.05827669 | 7.499841e-09 |  | 0.05104736 |  | 63024.08 | 0.05239639 | 6.762754e-09 | 0.01550123 | 0 | 0.9844988 | 0.04941941 | 0.05404992 | 0.006330514 | 0.9396196
5400 | 0.05299977 |  | 71378.15 | 0.05445594 | 7.02141e-09 |  | 0.08833077 |  | 118960.6 | 0.09247804 | 1.170206e-08 | 0.0109777 | 0 | 0.9890223 | 0.09203806 | 0.05343348 | 0.01826916 | 0.9282974
7200 | 0.2353051 |  | 345975.1 | 0.2682784 | 3.117322e-08 |  | 0.1615894 |  | 237589.1 | 0.1762474 | 2.140737e-08 | 0.009174554 | 0 | 0.9908254 | 0.1366804 | 0.0507656 | 0.02012123 | 0.9291132
10800 | 0.3618165 |  | 620049.7 | 0.4491293 | 4.793344e-08 |  | 0.2651361 |  | 454367.3 | 0.3080699 | 3.512523e-08 | 0.000429833 | 0 | 0.9995702 | 0.2328244 | 0.05033242 | 0.02002822 | 0.9296394
14400 | 0.4525385 |  | 996189 | 0.6024631 | 5.99523e-08 |  | 0.3773123 |  | 830591 | 0.4737102 | 4.998634e-08 | 0.02546128 | 0.01562723 | 0.9589115 | 0.3104853 | 0.04730584 | 0.01833574 | 0.9343584

## T1 FAU40
Calibration equations (from Jason) | [10 empty] | 2014-06-05
Inulin | y = 2.3369E-13x + 1.3248E-07 | [9 empty] | 2014-06-20 | AF
Fructose | y = 4.0191E-12x - 8.5075E-09
Sucrose | y = 2.7484E-12x - 3.3261E-09
Glucose | y = 4.4716E-12x - 4.9589E-08
|  | Peak Area |  |  |  |  | Concentration
Sample # | Sample Time | Inulin | Sucrose | Glucose | Fructose | DMSO | Inulin | Sucrose | Glucose | Fructose | DMSO
0 | 0 | [5 empty] | 1.3248e-07 | 0 | 0 | 0
1 | 20 | [5 empty] | 1.3248e-07 | 0 | 0 | 0 | #DIV/0!
2 | 40 | [5 empty] | 1.3248e-07 | 0 | 0 | 0 | #DIV/0!
3 | 60 | [5 empty] | 1.3248e-07 | 0 | 0 | 0 | #DIV/0!
4 | 90 | 2836000 | 63710 | 25150 | 404400 | 246100 | 7.9522484e-07 | 1.71774464e-07 | 6.287174e-08 | 1.61681654e-06 | #DIV/0!
5 | 120 | 3034000 | 66840 | 30850 | 677300 | 182700 | 8.4149546e-07 | 1.80376956e-07 | 8.835986e-08 | 2.71362893e-06 | #DIV/0!
6 | 180 | 2727000 | 83430 | 34410 | 798900 | 236100 | 7.6975263e-07 | 2.25972912e-07 | 1.04278756e-07 | 3.20235149e-06 | #DIV/0!
7 | 240 | 2302000 | 94060 | 38300 | 963600 | 228300 | 6.7043438e-07 | 2.55188404e-07 | 1.2167328e-07 | 3.86429726e-06 | #DIV/0! | [7 empty] | *Thien Data
Calculation Method 1 | [6 empty] | Calculation Method 2 |  |  |  |  | Selectivity |  |  | Calculation Method 2 | Selectivity
Sample Time | Inulin Conversion (x) |  | x/C | ln(1/(1-x)) | C0x |  | Inulin Conversion (x) |  | x/C | ln(1/(1-x)) | C0x | Sucrose | Glucose | Fructose | Inulin Conversion (x) | Sucrose | Glucose | Fructose
0 | #DIV/0! |  | #DIV/0! | #DIV/0! | #DIV/0! |  | 0 |  | 0 | 0 | 0 | 0 | 0 | 0 | 0 | 0 | 0 | 0
1200 | #DIV/0! |  | #DIV/0! | #DIV/0! | #DIV/0! |  | 0 |  | 0 | 0 | 0 | #DIV/0! | #DIV/0! | #DIV/0! | 0.009021828 | 0.03585521 | 0 | 0.9641448
2400 | #DIV/0! |  | #DIV/0! | #DIV/0! | #DIV/0! |  | 0 |  | 0 | 0 | 0 | #DIV/0! | #DIV/0! | #DIV/0! | 0.02679101 | 0.05793132 | 0 | 0.9420687
3600 | #DIV/0! |  | #DIV/0! | #DIV/0! | #DIV/0! |  | 0 |  | 0 | 0 | 0 | #DIV/0! | #DIV/0! | #DIV/0! | 0.04941941 | 0.05404992 | 0.006330514 | 0.9396196
5400 | #DIV/0! |  | #DIV/0! | #DIV/0! | #DIV/0! |  | 0.09236899 |  | 116154.6 | 0.09691736 | 1.223704e-08 | 0.0927777 | 0.03395787 | 0.8732644 | 0.09203806 | 0.05343348 | 0.01826916 | 0.9282974
7200 | #DIV/0! |  | #DIV/0! | #DIV/0! | #DIV/0! |  | 0.1306911 |  | 155308.2 | 0.1400568 | 1.731396e-08 | 0.06048117 | 0.02962744 | 0.9098914 | 0.1366804 | 0.0507656 | 0.02012123 | 0.9291132
10800 | #DIV/0! |  | #DIV/0! | #DIV/0! | #DIV/0! |  | 0.1633994 |  | 212275.2 | 0.1784085 | 2.164715e-08 | 0.06396782 | 0.02951896 | 0.9065132 | 0.2328244 | 0.05033242 | 0.02002822 | 0.9296394
14400 | #DIV/0! |  | #DIV/0! | #DIV/0! | #DIV/0! |  | 0.2115211 |  | 315498.6 | 0.2376496 | 2.802231e-08 | 0.0601695 | 0.02868869 | 0.9111418 | 0.3104853 | 0.04730584 | 0.01833574 | 0.9343584

## T2 MFI15
Calibration equations (from Jason) | [10 empty] | 2014-06-06 |  | Samples run on 3/11/15
Inulin | y = 2.3369E-13x + 1.3248E-07 | [9 empty] | 2014-06-17 |  | Analyzed 3/11/15
Fructose | y = 4.0191E-12x - 8.5075E-09
Sucrose | y = 2.7484E-12x - 3.3261E-09 | [10 empty] | AF
Glucose | y = 4.4716E-12x - 4.9589E-08
|  | Peak Area |  |  |  |  | Concentration
Sample # | Sample Time | Inulin | Sucrose | Glucose | Fructose | DMSO | Inulin | Sucrose | Glucose | Fructose | DMSO |  |  | s
0 | 0 | [5 empty] | 1.3248e-07 | 0 | 0 | 0
1 | 20 | 2440525 | 22466 | 0 | 40858 | 151004 | 7.028063e-07 | 5.84194544e-08 | 0 | 1.557048878e-07 | 1
2 | 40 | 2156216 | 45741 | 0 | 85489 | 140589 | 6.363661e-07 | 1.223884644e-07 | 0 | 3.350813399e-07 | 0.9310283
3 | 60 | 2003837 | 44367 | 0 | 196583 | 129836 | 6.007567e-07 | 1.186121628e-07 | 0 | 7.815792353e-07 | 0.8598183
4 | 90 | 1597972 | 79621 | 11996 | 333178 | 137703 | 5.059101e-07 | 2.155042564e-07 | 4.0523136e-09 | 1.330568e-06 | 0.9119162
5 | 120 | 1242351 | 112668 | 15193 | 547443 | 137745 | 4.22805e-07 | 3.063306312e-07 | 1.83480188e-08 | 2.191721e-06 | 0.9121944
6 | 180 | 609247 | 184474 | 23165 | 1054575 | 132207 | 2.748549e-07 | 5.036822416e-07 | 5.3995614e-08 | 4.229935e-06 | 0.8755199
7 | 240 | 226148 | 225087 | 33344 | 1559292 | 128287 | 1.853285e-07 | 6.153030108e-07 | 9.95120304e-08 | 6.258443e-06 | 0.8495603
Calculation Method 1 | [6 empty] | Calculation Method 2 |  |  |  |  | Selectivity
Sample Time | Inulin Conversion (x) |  | x/C | ln(1/(1-x)) | C0x |  | Inulin Conversion (x) |  | x/C | ln(1/(1-x)) | C0x | Sucrose | Glucose | Fructose
0 | #DIV/0! |  | #DIV/0! | #DIV/0! | #DIV/0! |  | 0 |  | 0 | 0 | 0 | 0 | 0 | 0
1200 | 0 |  | 0 | 0 | 0 |  | 0.01527481 |  | 21734.02 | 0.01539267 | 2.023606e-09 | 0.2728296 | 0 | 0.7271704
2400 | 0.02745766 |  | 43147.58 | 0.02784166 | 3.63759e-09 |  | 0.03516635 |  | 55261.19 | 0.03579957 | 4.658837e-09 | 0.2675334 | 0 | 0.7324666
3600 | 0.005839997 |  | 9721.069 | 0.005857116 | 7.736828e-10 |  | 0.06352546 |  | 105742.4 | 0.06563294 | 8.415853e-09 | 0.1317633 | 0 | 0.8682367
5400 | 0.2106261 |  | 416331.2 | 0.2365152 | 2.790375e-08 |  | 0.1224993 |  | 242136.5 | 0.1306775 | 1.622871e-08 | 0.1390238 | 0.002614185 | 0.858362
7200 | 0.3404965 |  | 805327.6 | 0.416268 | 4.510898e-08 |  | 0.2107639 |  | 498489.5 | 0.2366897 | 2.7922e-08 | 0.1217337 | 0.007291378 | 0.8709749
10800 | 0.5533145 |  | 2013114.5 | 0.8059004 | 7.33031e-08 |  | 0.4350439 |  | 1582812.9 | 0.5710073 | 5.763462e-08 | 0.1052053 | 0.01127819 | 0.8835165
14400 | 0.6896066 |  | 3720995.6 | 1.169915 | 9.135909e-08 |  | 0.620905 |  | 3350293.9 | 0.9699685 | 8.22575e-08 | 0.08823752 | 0.01427052 | 0.897492

## MFI15
Calibration equations (from Jason) | [10 empty] | 2014-06-06 |  | Samples run on 2/24/15
Inulin | y = 2.3369E-13x + 1.3248E-07 | [9 empty] | 2014-06-17 |  | Analyzed 3/10/15
Fructose | y = 4.0191E-12x - 8.5075E-09
Sucrose | y = 2.7484E-12x - 3.3261E-09 | [10 empty] | AF
Glucose | y = 4.4716E-12x - 4.9589E-08
|  | Peak Area |  |  |  |  | Concentration
Sample # | Sample Time | Inulin | Sucrose | Glucose | Fructose | DMSO | Inulin | Sucrose | Glucose | Fructose | DMSO |  |  | s
0 | 0 | [5 empty] | 1.3248e-07 | 0 | 0 | 0
1 | 20 | 2994943 | 0 | 0 | 50853 | 121832 | 8.323682e-07 | 0 | 0 | 1.958757923e-07 | 1
2 | 40 | 2807908 | 15025 | 0 | 171432 | 119718 | 7.8866e-07 | 3.796861e-08 | 0 | 6.804948512e-07 | 0.9826482
3 | 60 | 2062237 | 41554 | 0 | 345344 | 138495 | 6.144042e-07 | 1.108809136e-07 | 0 | 1.379465e-06 | 1.13677
4 | 90 | 1529399 | 76223 | 5296 | 633138 | 121816 | 4.898853e-07 | 2.061651932e-07 | 0 | 2.536137e-06 | 0.9998687
5 | 120 | 1117278 | 150422 | 9748 | 974634 | 115800 | 3.935767e-07 | 4.100937248e-07 | 0 | 3.908644e-06 | 0.9504892
6 | 180 | 511715 | 243459 | 27390 | 1946022 | 135789 | 2.520627e-07 | 6.657966156e-07 | 7.2888124e-08 | 7.81275e-06 | 1.114559
7 | 240 | 159384 | 285370 | 33257 | 2969534 | 153187 | 1.697264e-07 | 7.80984808e-07 | 9.91230012e-08 | 1.192635e-05 | 1.257363
Calculation Method 1 | [6 empty] | Calculation Method 2 |  |  |  |  | Selectivity
Sample Time | Inulin Conversion (x) |  | x/C | ln(1/(1-x)) | C0x |  | Inulin Conversion (x) |  | x/C | ln(1/(1-x)) | C0x | Sucrose | Glucose | Fructose
0 | #DIV/0! |  | #DIV/0! | #DIV/0! | #DIV/0! |  | 0 |  | 0 | 0 | 0 | 0 | 0 | 0
1200 | 0 |  | 0 | 0 | 0 |  | 0.009325162 |  | 11203.17 | 0.009368914 | 1.235397e-09 | 0 | 0 | 1
2400 | 0.03577974 |  | 45367.77 | 0.03643553 | 4.7401e-09 |  | 0.03694791 |  | 46848.97 | 0.03764778 | 4.894859e-09 | 0.05284696 | 0 | 0.947153
3600 | 0.3506693 |  | 570747 | 0.4318131 | 4.645667e-08 |  | 0.09440453 |  | 153652.2 | 0.09916257 | 1.250671e-08 | 0.07439947 | 0 | 0.9256005
5400 | 0.4113788 |  | 839745.2 | 0.5299724 | 5.449946e-08 |  | 0.1940343 |  | 396081.2 | 0.2157141 | 2.570567e-08 | 0.07517959 | 0 | 0.9248204
7200 | 0.5025302 |  | 1276829.2 | 0.6982205 | 6.65752e-08 |  | 0.3245985 |  | 824740.1 | 0.3924479 | 4.300281e-08 | 0.09495685 | 0 | 0.9050432
10800 | 0.7282999 |  | 2889360.2 | 1.303056 | 9.648517e-08 |  | 0.5939397 |  | 2356317.7 | 0.9012537 | 7.868514e-08 | 0.07785789 | 0.008523497 | 0.9136186
14400 | 0.8378289 |  | 4936348.5 | 1.819103 | 1.109956e-07 |  | 0.7620293 |  | 4489749.7 | 1.435608 | 1.009536e-07 | 0.06098369 | 0.007740082 | 0.9312762

## MFI40
Calibration equations (from Jason) | [10 empty] | 2014-06-06
Inulin | y = 2.3369E-13x + 1.3248E-07 | [9 empty] | 2014-06-17
Fructose | y = 4.0191E-12x - 8.5075E-09
Sucrose | y = 2.7484E-12x - 3.3261E-09
Glucose | y = 4.4716E-12x - 4.9589E-08
|  | Peak Area |  |  |  |  | Concentration |  |  |  |  | Relative Concentration
Sample # | Sample Time | Inulin | Sucrose | Glucose | Fructose | DMSO | Inulin | Sucrose | Glucose | Fructose | DMSO | Inulin | Sucrose | Glucose | Fructose | dCf/dt
0 | 0 | 3310000 | 1 | 1 | 1 | 113000 | 9.059939e-07 | 0 | 0 | 0 |  | 1 | 0 | 0 | 0 | 5.948587e-05
1 | 20 | 3210000 | 5380 | 2590 | 38900 | 142000 | 8.826249e-07 | 1.1460292e-08 | 0 | 1.4783549e-07 | 1 | 0.8471133 | 0.0109992 | 0 | 0.1418875
2 | 40 | 3070000 | 13000 | 2170 | 80600 | 143000 | 8.499083e-07 | 3.24031e-08 | 0 | 3.1543196e-07 | 1.007042 | 0.7095913 | 0.02705346 | 0 | 0.2633552
3 | 60 | 2900000 | 25500 | 3210 | 149000 | 141000 | 8.10181e-07 | 6.67581e-08 | 0 | 5.903384e-07 | 0.9929577 | 0.5521662 | 0.04549794 | 0 | 0.4023359
4 | 90 | 1476098 | 54000 | 3320 | 292000 | 143000 | 4.774293e-07 | 1.450875e-07 | 0 | 1.1650697e-06 | 1.007042 | 0.2670804 | 0.0811639 | 0 | 0.6517557
5 | 120 | 2300000 | 82800 | 3490 | 483000 | 142000 | 6.69967e-07 | 2.2424142e-07 | 0 | 1.9327178e-06 | 1 | 0.2369949 | 0.07932341 | 0 | 0.6836817
6 | 180 | 1690000 | 141000 | 6140 | 887000 | 142000 | 5.274161e-07 | 3.841983e-07 | 0 | 3.5564342e-06 | 1 | 0.1180417 | 0.08598794 | 0 | 0.7959703
7 | 240 | 1180000 | 190000 | 9520 | 1330000 | 144000 | 4.082342e-07 | 5.188699e-07 | 0 | 5.3368955e-06 | 1.014085 | 0.06517149 | 0.08283364 | 0 | 0.8519949
Calculation Method 1 | [6 empty] | Calculation Method 2 | [5 empty] | Selectivity
Sample Time | Inulin Conversion (x) |  | x/C | ln(1/(1-x)) | C0x |  | Inulin Conversion (x) |  | x/C | ln(1/(1-x)) | C0x |  | Sucrose | Glucose | Fructose
0 | 0 |  | 0 | 0 | 0 |  | 0 | 0 | 0 | 0 | 0 |  | 0 | 0 | 0
1200 | 0 |  | 0 | 0 | 0 |  | 0.007679131 | 0.00103077 | 8700.334 | 0.007708768 | 6.957246e-09 |  | 0.07194347 | 0 | 0.9280565
2400 | 0.04380118 |  | 51536.36 | 0.04478942 | 3.96836e-08 |  | 0.01758087 | 0.00299641 | 20685.61 | 0.01773725 | 1.592816e-08 |  | 0.09315651 | 0 | 0.9068435
3600 | 0.0755677 |  | 93272.62 | 0.07857546 | 6.846388e-08 |  | 0.03450479 | 0.006364467 | 42588.99 | 0.03511414 | 3.126113e-08 |  | 0.1015956 | 0 | 0.8984044
5400 | 0.4628628 |  | 969489.6 | 0.6215017 | 4.193509e-07 |  | 0.1086735 | 0.02166944 | 227622.2 | 0.1150445 | 9.845754e-08 |  | 0.1107405 | 0 | 0.8892595
7200 | 0.240938 |  | 359626.7 | 0.2756719 | 2.182884e-07 |  | 0.1244722 | 0.02344349 | 185788.6 | 0.1329284 | 1.127711e-07 |  | 0.1039618 | 0 | 0.8960382
10800 | 0.4024459 |  | 763052 | 0.5149105 | 3.646136e-07 |  | 0.2469888 | 0.04388272 | 468299.6 | 0.2836751 | 2.237703e-07 |  | 0.09749661 | 0 | 0.9025034
14400 | 0.5439011 |  | 1332326.1 | 0.7850455 | 4.92771e-07 |  | 0.384466 | 0.062588 | 941778.1 | 0.4852651 | 3.483239e-07 |  | 0.08860838 | 0 | 0.9113916

## T2 MFI70 A2
Calibration equations (from Jason) | [10 empty] | 2014-06-06 |  | Samples run on 2/23/15
Inulin | y = 2.3369E-13x + 1.3248E-07 | [9 empty] | 2014-06-17 |  | Analyzed 3/10/15
Fructose | y = 4.0191E-12x - 8.5075E-09
Sucrose | y = 2.7484E-12x - 3.3261E-09 | [10 empty] | AF
Glucose | y = 4.4716E-12x - 4.9589E-08
|  | Peak Area |  |  |  |  | Concentration
Sample # | Sample Time | Inulin | Sucrose | Glucose | Fructose | DMSO | Inulin | Sucrose | Glucose | Fructose | DMSO
0 | 0 | [5 empty] | 1.3248e-07 | 0 | 0 | 0
1 | 20 | 3412026 | 0 | 0 | 8043 | 145678 | 9.298364e-07 | 0 | 0 | 2.38181213e-08 | 1
2 | 40 | 3480463 | 0 | 2551 | 15041 | 130503 | 9.458294e-07 | 0 | 0 | 5.19437831e-08 | 0.8958319
3 | 60 | 3627461 | 0 | 4359 | 37561 | 182285 | 9.801814e-07 | 0 | 0 | 1.424539151e-07 | 1.251287
4 | 90 | 3537195 | 0 | 4820 | 43028 | 160561 | 9.590871e-07 | 0 | 0 | 1.644263348e-07 | 1.102164
5 | 120 | 3335894 | 0 | 1916 | 58498 | 160300 | 9.120451e-07 | 0 | 0 | 2.266018118e-07 | 1.100372
6 | 180 | 3316611 | 0 | 2958 | 81962 | 151157 | 9.075388e-07 | 0 | 0 | 3.209059742e-07 | 1.03761
7 | 240 | 3221998 | 0 | 0 | 93620 | 148880 | 8.854287e-07 | 0 | 0 | 3.67760642e-07 | 1.02198
s
Calculation Method 1 | [6 empty] | Calculation Method 2 |  |  |  |  | Selectivity
Sample Time | Inulin Conversion (x) |  | x/C | ln(1/(1-x)) | C0x |  | Inulin Conversion (x) |  | x/C | ln(1/(1-x)) | C0x | Sucrose | Glucose | Fructose
0 | #DIV/0! |  | #DIV/0! | #DIV/0! | #DIV/0! |  | 0 |  | 0 | 0 | 0 | 0 | 0 | 0
1200 | 0 |  | 0 | 0 | 0 |  | 0.001023567 |  | 1100.803 | 0.001024091 | 1.356021e-10 | 0 | 0 | 1
2400 | -0.1354807 |  | -143240.1 | -0.1270561 | -1.794848e-08 |  | 0.002191935 |  | 2317.474 | 0.002194341 | 2.903876e-10 | 0 | 0 | 1
3600 | 0.1575523 |  | 160737.9 | 0.1714437 | 2.087253e-08 |  | 0.00577977 |  | 5896.633 | 0.005796537 | 7.657039e-10 | 0 | 0 | 1
5400 | 0.06415175 |  | 66888.35 | 0.06630194 | 8.498824e-09 |  | 0.006810912 |  | 7101.453 | 0.006834212 | 9.023096e-10 | 0 | 0 | 1
7200 | 0.1086049 |  | 119078.5 | 0.1149676 | 1.438798e-08 |  | 0.009840389 |  | 10789.37 | 0.009889126 | 1.303655e-09 | 0 | 0 | 1
10800 | 0.05935793 |  | 65405.39 | 0.06119259 | 7.863739e-09 |  | 0.01394675 |  | 15367.66 | 0.01404492 | 1.847665e-09 | 0 | 0 | 1
14400 | 0.06823866 |  | 77068.49 | 0.07067857 | 9.040257e-09 |  | 0.01634239 |  | 18457.04 | 0.0164774 | 2.16504e-09 | 0 | 0 | 1

## T2 MFI70 A1 (hidden)
Calibration equations (from Jason) | [10 empty] | 2014-06-06 |  | Samples run on 2/23/15
Inulin | y = 2.3369E-13x + 1.3248E-07 | [9 empty] | 2014-06-17 |  | Analyzed 2/25/15
Fructose | y = 4.0191E-12x - 8.5075E-09 |  |  | DO NOT USE THIS ANALYSIS
Sucrose | y = 2.7484E-12x - 3.3261E-09 | [10 empty] | AF
Glucose | y = 4.4716E-12x - 4.9589E-08
|  | Peak Area |  |  |  |  | Concentration
Sample # | Sample Time | Inulin | Sucrose | Glucose | Fructose | DMSO | Inulin | Sucrose | Glucose | Fructose | DMSO
0 | 0 | [5 empty] | 1.3248e-07 | 0 | 0 | 0
1 | 20 | 3365400 |  | 2336 | 9101 | 136453 | 9.18940326e-07 | 0 | 0 | 2.80703291e-08 | 1
2 | 40 | 3643341 |  | 1222 | 16915 | 141412 | 9.838924e-07 | 0 | 0 | 5.94755765e-08 | 1.036342
3 | 60 | 3633203 |  |  | 24746 | 143776 | 9.815232e-07 | 0 | 0 | 9.09491486e-08 | 1.053667
4 | 90 | 3612951 |  |  | 37664 | 160596 | 9.767905e-07 | 0 | 0 | 1.428678824e-07 | 1.176933
5 | 120 | 3413166 |  | 1790 | 42949 | 119454 | 9.301028e-07 | 0 | 0 | 1.641088259e-07 | 0.8754223
6 | 180 | 3311860 |  |  | 64271 | 158185 | 9.064285634e-07 | 0 | 0 | 2.498040761e-07 | 1.159264
7 | 240 | 3147853 |  |  | 68453 | 145352 | 8.681018e-07 | 0 | 0 | 2.666119523e-07 | 1.065217
[10 empty] | Calculation Method 1 |  |  |  |  | Calculation Method 2 |  |  |  | Selectivity
[10 empty] | Sample Time | Inulin Conversion (x) | x/C | ln(1/(1-x)) | C0x | Inulin Conversion (x) | x/C | ln(1/(1-x)) | C0x | Sucrose | Glucose | Fructose
[10 empty] | 0 | #DIV/0! | #DIV/0! | #DIV/0! | #DIV/0! | 0 | 0 | 0 | 0 | 0 | 0 | 0
[10 empty] | 1200 | 0 | 0 | 0 | 0 | 0.001220365 | 1328.014 | 0.001221111 | 1.61674e-10 | 0 | 0 | 1
[10 empty] | 2400 | -0.03313506 | -33677.53 | -0.03259793 | -4.389733e-09 | 0.002412138 | 2451.628 | 0.002415052 | 3.195601e-10 | 0 | 0 | 1
[10 empty] | 3600 | -0.01370119 | -13959.11 | -0.01360817 | -1.815133e-09 | 0.003692762 | 3762.277 | 0.003699597 | 4.892171e-10 | 0 | 0 | 1
[10 empty] | 5400 | 0.09684459 | 99145.71 | 0.1018606 | 1.282997e-08 | 0.005816473 | 5954.678 | 0.005833455 | 7.705664e-10 | 0 | 0 | 1
[10 empty] | 7200 | -0.1561815 | -167918.5 | -0.1451228 | -2.069092e-08 | 0.007008203 | 7534.869 | 0.007032876 | 9.284467e-10 | 0 | 0 | 1
[10 empty] | 10800 | 0.1491283 | 164523 | 0.161494 | 1.975652e-08 | 0.01090347 | 12029.04 | 0.01096335 | 1.444491e-09 | 0 | 0 | 1
[10 empty] | 14400 | 0.1131597 | 130353.1 | 0.1200904 | 1.49914e-08 | 0.01213574 | 13979.63 | 0.01220998 | 1.607743e-09 | 0 | 0 | 1

## T1 MFI70 (hidden)
Calibration equations (from Jason) | [10 empty] | 2014-06-06 |  |  | *Experiment set-up: Thien
Inulin | y = 2.3369E-13x + 1.3248E-07 | [6 empty] | s |  |  | 2014-06-17 |  |  | *Sample Collection: Amanda
Fructose | y = 4.0191E-12x - 8.5075E-09 |  |  | DO NOT USE THIS DATA
Sucrose | y = 2.7484E-12x - 3.3261E-09 | [10 empty] | AF
Glucose | y = 4.4716E-12x - 4.9589E-08
|  | Peak Area |  |  |  |  | Concentration
Sample # | Sample Time | Inulin | Sucrose | Glucose | Fructose | DMSO | Inulin | Sucrose | Glucose | Fructose | DMSO
0 | 0 | [5 empty] | 1.3248e-07 | 0 | 0 | 0
1 | 20 | 2075406 | 0 | 0 | 13907 | 145845 | 6.174816e-07 | 0 | 0 | 4.73861237e-08 | 1
2 | 40 | 2067169 | 0 | 2263 | 13483 | 141618 | 6.155567e-07 | 0 | 0 | 4.56820253e-08 | 0.9710172
3 | 60 | 1798326 | 0 | 4107 | 14209 | 128675 | 5.527308e-07 | 0 | 0 | 4.85998919e-08 | 0.8822723
4 | 90 | 1371394 | 0 | 827.3 | 16457 | 89044 | 4.529611e-07 | 0 | 0 | 5.76348287e-08 | 0.6105386
5 | 120 | 1593870 | 0 | 0 | 25497 | 116488 | 5.049514803e-07 | 0 | 0 | 9.39674927e-08 | 0.798711
6 | 180 | 1661105 | 0 | 0 | 31356 | 112308 | 5.206636e-07 | 0 | 0 | 1.175153996e-07 | 0.7700504
7 | 240 | 1535012 | 0 | 0 | 38555 | 104743 | 4.91197e-07 | 0 | 0 | 1.464489005e-07 | 0.7181803
[10 empty] | Calculation Method 1 |  |  |  |  | Calculation Method 2 |  |  |  | Selectivity
[10 empty] | Sample Time | Inulin Conversion (x) | x/C | ln(1/(1-x)) | C0x | Inulin Conversion (x) | x/C | ln(1/(1-x)) | C0x | Sucrose | Glucose | Fructose
[10 empty] | 0 | #DIV/0! | #DIV/0! | #DIV/0! | #DIV/0! | 0 | 0 | 0 | 0 | 0 | 0 | 0
[10 empty] | 1200 | 0 | 0 | 0 | 0 | 0.003060244 | 4956.008 | 0.003064936 | 4.054211e-10 | 0 | 0 | 1
[10 empty] | 2400 | -0.02663751 | -43273.85 | -0.02628891 | -3.528937e-09 | 0.002959716 | 4808.193 | 0.002964104 | 3.921031e-10 | 0 | 0 | 1
[10 empty] | 3600 | -0.01458163 | -26381.07 | -0.01447634 | -1.931774e-09 | 0.003504749 | 6340.787 | 0.003510905 | 4.643091e-10 | 0 | 0 | 1
[10 empty] | 5400 | -0.2014998 | -444850.2 | -0.1835706 | -2.66947e-08 | 0.005063833 | 11179.4 | 0.005076697 | 6.708565e-10 | 0 | 0 | 1
[10 empty] | 7200 | -0.02384913 | -47230.54 | -0.02356918 | -3.159533e-09 | 0.007388686 | 14632.47 | 0.007416117 | 9.788531e-10 | 0 | 0 | 1
[10 empty] | 10800 | -0.09499983 | -182459.1 | -0.09075421 | -1.258558e-08 | 0.008947347 | 17184.5 | 0.008987614 | 1.185344e-09 | 0 | 0 | 1
[10 empty] | 14400 | -0.1076388 | -219135.7 | -0.1022305 | -1.425999e-08 | 0.01178533 | 23993.08 | 0.01185533 | 1.56132e-09 | 0 | 0 | 1

## FAU15
Calibration equations (from Jason) | [10 empty] | 2014-06-09 |  |  |  | Calibration equations (from Jason) | [10 empty] | 2014-08-11
Inulin | y = 2.3369E-13x + 1.3248E-07 | [13 empty] | Inulin | y = 2.3369E-13x + 1.3248E-07
Fructose | y = 4.0191E-12x - 8.5075E-09 | [13 empty] | Fructose | y = 4.0191E-12x - 8.5075E-09
Sucrose | y = 2.7484E-12x - 3.3261E-09 | [13 empty] | Sucrose | y = 2.7484E-12x - 3.3261E-09
Glucose | y = 4.4716E-12x - 4.9589E-08 | [13 empty] | Glucose | y = 4.4716E-12x - 4.9589E-08
|  | Peak Area |  |  |  |  | Concentration | [9 empty] | Peak Area |  |  |  |  | Concentration |  |  |  |  | Relative Concentration
Sample # | Sample Time | Inulin | Sucrose | Glucose | Fructose | DMSO | Inulin | Sucrose | Glucose | Fructose | DMSO |  |  |  | Sample # | Sample Time | Inulin | Sucrose | Glucose | Fructose | DMSO | Inulin | Sucrose | Glucose | Fructose | DMSO | Inulin | Sucrose | Glucose | Fructose | dCf/dt
0 | 0 | 3310000 | 1 | 1 | 1 | 113000 | 9.059939e-07 | 0 | 0 | 0 |  |  |  |  | 0 | 0 | 3310000 | 1 | 1 | 1 | 113000 | 9.059939e-07 | 0 | 0 | 0 |  | 1 | 0 | 0 | 0 | 5.394381e-05
1 | 20 | 2950000 | 3000 | 6630 | 46300 | 153000 | 8.218655e-07 | 4.9191e-09 | 0 | 1.7757683e-07 | 1 |  |  |  | 1 | 20 | 2912215 | 18206 | 22651 | 111591 | 172828 | 8.130355e-07 | 4.67112704e-08 | 5.16972116e-08 | 4.399878881e-07 | 1 | 0.6016104 | 0.03456428 | 0.03825366 | 0.3255716
2 | 40 | 2820000 | 8800 | 9270 | 116000 | 148000 | 7.914858e-07 | 2.085982e-08 | 0 | 4.577081e-07 | 0.9673203 |  |  |  | 2 | 35 | 2700758 | 26961 | 21026 | 226327 | 181104 | 7.636201e-07 | 7.07735124e-08 | 4.44308616e-08 | 9.011233457e-07 | 1.047886 | 0.4290126 | 0.03976156 | 0.02496189 | 0.5062639
3 | 60 | 2730000 | 20900 | 13000 | 242000 | 151000 | 7.704537e-07 | 5.411546e-08 | 8.5418e-09 | 9.641147e-07 | 0.9869281 |  |  |  | 3 | 64 | 2293508 | 59096 | 31188 | 559711 | 180443 | 6.684499e-07 | 1.590933464e-07 | 8.98712608e-08 | 2.241027e-06 | 1.044061 | 0.2116392 | 0.05037084 | 0.02845431 | 0.7095357
4 | 90 | 2420000 | 37000 | 17700 | 438000 | 148000 | 6.980098e-07 | 9.83647e-08 | 2.955832e-08 | 1.7518583e-06 | 0.9673203 |  |  |  | 4 | 90 | 1815926 | 78727 | 33270 | 878598 | 176430 | 5.568437e-07 | 2.130471868e-07 | 9.9181132e-08 | 3.522666e-06 | 1.020842 | 0.1267935 | 0.04851091 | 0.02258357 | 0.802112
5 | 120 | 2190000 | 52300 | 21900 | 846000 | 147000 | 6.442611e-07 | 1.4041522e-07 | 4.833904e-08 | 3.3916511e-06 | 0.9607843 |  |  |  | 5 | 129 | 1298763 | 123089 | 46230 | 1546526 | 195553 | 4.359879e-07 | 3.349717076e-07 | 1.57133068e-07 | 6.207135e-06 | 1.131489 | 0.06110357 | 0.04694618 | 0.02202215 | 0.8699281
6 | 180 | 1590000 | 81000 | 25800 | 1030000 | 148000 | 5.040471e-07 | 2.192943e-07 | 6.577828e-08 | 4.1311655e-06 | 0.9673203 |  |  |  | 6 | 184 | 759858 | 148838 | 53307 | 2054270 | 182989 | 3.100512e-07 | 4.057402592e-07 | 1.887785812e-07 | 8.247809057e-06 | 1.058793 | 0.03387657 | 0.04433167 | 0.02062618 | 0.9011656
7 | 240 | 1140000 | 117000 | 29000 | 1400000 | 148000 | 3.988866e-07 | 3.182367e-07 | 8.00874e-08 | 5.6182325e-06 | 0.9673203 |  |  |  | 7 | 240 | 464671 | 170083 | 72395 | 2468356 | 190787 | 2.41069e-07 | 4.641300172e-07 | 2.74132482e-07 | 9.912062e-06 | 1.103913 | 0.0221339 | 0.04261438 | 0.02516964 | 0.9100821
Calculation Method 1 | [6 empty] | Calculation Method 2 |  |  |  |  | Selectivity |  |  | Calculation Method 1 | [6 empty] | Calculation Method 2 | [5 empty] | Selectivity
Sample Time | Inulin Conversion (x) |  | x/C | ln(1/(1-x)) | C0x |  | Inulin Conversion (x) |  | x/C | ln(1/(1-x)) | C0x | Sucrose | Glucose | Fructose | Sample Time | Inulin Conversion (x) |  | x/C | ln(1/(1-x)) | C0x |  | Inulin Conversion (x) |  | x/C | ln(1/(1-x)) | C0x |  | Sucrose | Glucose | Fructose
0 | 0 |  | 0 | 0 | 0 |  | 0 |  | 0 | 0 | 0 | 0 | 0 | 0 | 0 | 0 |  | 0 | 0 | 0 |  | 0 |  | 0 | 0 | 0 |  | 0 | 0 | 0
1200 | 0 |  | 0 | 0 | 0 |  | 0.009038997 |  | 10998.15 | 0.009080096 | 8.189276e-09 | 0.02695457 | 0 | 0.9730454 | 1200 | 0.1201767 |  | 147812.4 | 0.1280342 | 1.088794e-07 |  | 0.02798086 |  | 34045.55 | 0.02837978 | 2.535049e-08 |  | 0.08676 | 0.09602073 | 0.8172193
2400 | 0.004429332 |  | 5596.224 | 0.00443917 | 4.012947e-09 |  | 0.02461864 |  | 31104.33 | 0.02492674 | 2.230433e-08 | 0.043588 | 0 | 0.956412 | 2100 | 0.184061 |  | 241037.4 | 0.2034157 | 1.667582e-07 |  | 0.05387662 |  | 68070.24 | 0.0553823 | 4.881189e-08 |  | 0.06963651 | 0.04371706 | 0.8866464
3600 | 0.05013851 |  | 65076.61 | 0.05143911 | 4.542519e-08 |  | 0.05313515 |  | 68966.05 | 0.05459891 | 4.814012e-08 | 0.05270446 | 0.008319082 | 0.9389765 | 3840 | 0.3070973 |  | 459417.1 | 0.3668657 | 2.782283e-07 |  | 0.1368306 |  | 177597.4 | 0.1471443 | 1.239676e-07 |  | 0.06389313 | 0.036093 | 0.9000139
5400 | 0.1220081 |  | 174794.3 | 0.130118 | 1.105386e-07 |  | 0.1018173 |  | 145868 | 0.1073818 | 9.224584e-08 | 0.05232774 | 0.01572434 | 0.9319479 | 5400 | 0.4513819 |  | 810607.8 | 0.6003527 | 4.089492e-07 |  | 0.2252732 |  | 322736.4 | 0.2552448 | 2.040961e-07 |  | 0.05555491 | 0.02586281 | 0.9185823
7200 | 0.1841032 |  | 285758.6 | 0.2034673 | 1.667963e-07 |  | 0.187661 |  | 291281 | 0.2078376 | 1.700197e-07 | 0.03921769 | 0.013501 | 0.9472813 | 7740 | 0.6076245 |  | 1393672.7 | 0.9355359 | 5.505041e-07 |  | 0.3922297 |  | 608805.5 | 0.4979582 | 3.553577e-07 |  | 0.05000145 | 0.02345536 | 0.9265432
10800 | 0.3659842 |  | 726091.3 | 0.4556814 | 3.315794e-07 |  | 0.2689337 |  | 533548.8 | 0.3132511 | 2.436523e-07 | 0.04965636 | 0.01489464 | 0.935449 | 11040 | 0.7704356 |  | 2484865.8 | 1.471572 | 6.9801e-07 |  | 0.5440249 |  | 1079313.5 | 0.785317 | 4.928832e-07 |  | 0.04588614 | 0.02134942 | 0.9327644
14400 | 0.4982604 |  | 1249127.9 | 0.6896739 | 4.514208e-07 |  | 0.3884718 |  | 973890.3 | 0.4917942 | 3.519531e-07 | 0.05289349 | 0.01331117 | 0.9337953 | 14400 | 0.859616 |  | 3565851.0 | 1.963374 | 7.788069e-07 |  | 0.6484067 |  | 1625541.4 | 1.04528 | 5.874525e-07 |  | 0.04357896 | 0.02573935 | 0.9306817

## FER28
Calibration equations (from Jason) | [10 empty] | 2014-06-10
Inulin | y = 2.3369E-13x + 1.3248E-07 | [9 empty] | 2014-06-23
Fructose | y = 4.0191E-12x - 8.5075E-09
Sucrose | y = 2.7484E-12x - 3.3261E-09
Glucose | y = 4.4716E-12x - 4.9589E-08
|  | Peak Area |  |  |  |  | Concentration |  |  |  |  | Relative Concentration
Sample # | Sample Time | Inulin | Sucrose | Glucose | Fructose | DMSO | Inulin | Sucrose | Glucose | Fructose | DMSO | Inulin | Sucrose | Glucose | Fructose | dCf/dt
0 | 0 | 3310000 | 1 | 1 | 1 | 113000 | 9.059939e-07 | 0 | 0 | 0 |  | 1 | 0 | 0 | 0 | 6.049477e-05
1 | 20 | 2980000 | 4000 | 2340 | 30500 | 131000 | 8.288762e-07 | 7.6675e-09 | 0 | 1.1407505e-07 | 1 | 0.8719334 | 0.008065799 | 0 | 0.1200008
2 | 40 | 2970000 | 12400 | 3690 | 77800 | 131000 | 8.265393e-07 | 3.075406e-08 | 0 | 3.0417848e-07 | 1 | 0.7116309 | 0.02647852 | 0 | 0.2618905
3 | 60 | 3040000 | 24400 | 4190 | 147000 | 148000 | 8.428976e-07 | 6.373486e-08 | 0 | 5.823002e-07 | 1.129771 | 0.5661086 | 0.04280574 | 0 | 0.3910857
4 | 80 | 2740000 | 50600 | 5360 | 276000 | 137000 | 7.727906e-07 | 1.3574294e-07 | 0 | 1.1007641e-06 | 1.045802 | 0.3846073 | 0.06755741 | 0 | 0.5478353
5 | 120 | 2460000 | 83200 | 7330 | 483000 | 144000 | 7.073574e-07 | 2.2534078e-07 | 0 | 1.9327178e-06 | 1.099237 | 0.2468603 | 0.07864156 | 0 | 0.6744982
6 | 180 | 1830000 | 150000 | 8720 | 972000 | 148000 | 5.601327e-07 | 4.089339e-07 | 0 | 3.8980577e-06 | 1.129771 | 0.1150849 | 0.08401961 | 0 | 0.8008954
7 | 240 | 1260000 | 204000 | 13000 | 1570000 | 157000 | 4.269294e-07 | 5.573475e-07 | 8.5418e-09 | 6.3014795e-06 | 1.198473 | 0.05852919 | 0.07640865 | 0.001171024 | 0.8638911
Calculation Method 1 | [6 empty] | Calculation Method 2 | [5 empty] | Selectivity
Sample Time | Inulin Conversion (x) |  | x/C | ln(1/(1-x)) | C0x |  | Inulin Conversion (x) |  | x/C | ln(1/(1-x)) | C0x |  | Sucrose | Glucose | Fructose
0 | 0 |  | 0 | 0 | 0 |  | 0 |  | 0 | 0 | 0 |  | 0 | 0 | 0
1200 | 0 |  | 0 | 0 | 0 |  | 0.006206326 |  | 7487.639 | 0.006225665 | 5.622893e-09 |  | 0.06298127 | 0 | 0.9370187
2400 | 0.00281936 |  | 3411.041 | 0.002823341 | 2.554323e-09 |  | 0.01738949 |  | 21038.92 | 0.01754247 | 1.575478e-08 |  | 0.09182165 | 0 | 0.9081783
3600 | 0.09989178 |  | 118510 | 0.1052403 | 9.050134e-08 |  | 0.03258484 |  | 38658.13 | 0.03312755 | 2.952167e-08 |  | 0.09865542 | 0 | 0.9013446
4800 | 0.1084968 |  | 140396.2 | 0.1148463 | 9.829747e-08 |  | 0.06631785 |  | 85816.07 | 0.06861921 | 6.008357e-08 |  | 0.1097794 | 0 | 0.8902206
7200 | 0.2236491 |  | 316175.6 | 0.2531507 | 2.026248e-07 |  | 0.1187701 |  | 167906.8 | 0.1264367 | 1.07605e-07 |  | 0.1044183 | 0 | 0.8955817
10800 | 0.401849 |  | 717417.5 | 0.513912 | 3.640727e-07 |  | 0.2519293 |  | 449767.1 | 0.2902578 | 2.282464e-07 |  | 0.09494653 | 0 | 0.9050535
14400 | 0.5702281 |  | 1335649.6 | 0.8445006 | 5.166232e-07 |  | 0.4102518 |  | 960935.8 | 0.5280595 | 3.716856e-07 |  | 0.08115881 | 0.001243824 | 0.9175974

## BEA19
Calibration equations (from Jason) | [10 empty] | 2014-06-11
Inulin | y = 2.3369E-13x + 1.3248E-07
Fructose | y = 4.0191E-12x - 8.5075E-09
Sucrose | y = 2.7484E-12x - 3.3261E-09
Glucose | y = 4.4716E-12x - 4.9589E-08
|  | Peak Area |  |  |  |  | Concentration |  |  |  |  | Relative Concentration
Sample # | Sample Time | Inulin | Sucrose | Glucose | Fructose | DMSO | Inulin | Sucrose | Glucose | Fructose | DMSO | Inulin | Sucrose | Glucose | Fructose | dCf/dt
0 | 0 | 3310000 | 1 | 1 | 1 | 113000 | 9.059939e-07 | 0 | 0 | 0 |  | 1 | 0 | 0 | 0 | 6.654679e-05
1 | 20 | 3090000 | 1 | 1 | 22400 | 82800 | 8.545821e-07 | 0 | 0 | 8.152034e-08 | 1 | 0.9129152 | 0 | 0 | 0.08708485
2 | 40 | 3000000 | 3420 | 1 | 51600 | 83700 | 8.3355e-07 | 6.073428e-09 | 0 | 1.9887806e-07 | 1.01087 | 0.8026469 | 0.005848261 | 0 | 0.1915048
3 | 64 | 2790000 | 13900 | 942 | 105000 | 82400 | 7.844751e-07 | 3.487666e-08 | 0 | 4.13498e-07 | 0.9951691 | 0.6363104 | 0.02828946 | 0 | 0.3354002
4 | 95 | 2610000 | 33100 | 1790 | 216000 | 78500 | 7.424109e-07 | 8.764594e-08 | 0 | 8.596181e-07 | 0.9480676 | 0.4393809 | 0.05187148 | 0 | 0.5087476
5 | 120 | 2310000 | 58900 | 3120 | 384000 | 79300 | 6.723039e-07 | 1.5855466e-07 | 0 | 1.5348269e-06 | 0.9577295 | 0.2841899 | 0.06702271 | 0 | 0.6487874
6 | 180 | 1410000 | 151000 | 7870 | 1040000 | 81700 | 4.619829e-07 | 4.116823e-07 | 0 | 4.1713565e-06 | 0.986715 | 0.09157203 | 0.08160169 | 0 | 0.8268263
7 | 240 | 422000 | 233000 | 17600 | 1970000 | 77800 | 2.3109718e-07 | 6.370511e-07 | 2.911116e-08 | 7.9091195e-06 | 0.9396135 | 0.02624202 | 0.07233973 | 0.00330569 | 0.8981126
Calculation Method 1 | [6 empty] | Calculation Method 2 | [5 empty] | Selectivity
Sample Time | Inulin Conversion (x) |  | x/C | ln(1/(1-x)) | C0x |  | Inulin Conversion (x) |  | x/C | ln(1/(1-x)) | C0x |  | Sucrose | Glucose | Fructose
0 | 0 |  | 0 | 0 | 0 |  | 0 |  | 0 | 0 | 0 |  | 0 | 0 | 0
1200 | 0 |  | 0 | 0 | 0 |  | 0.003801178 |  | 4447.996 | 0.003808421 | 3.443844e-09 |  | 0 | 0 | 1
2400 | 0.03509903 |  | 42107.89 | 0.03572981 | 3.179951e-08 |  | 0.01002504 |  | 12026.93 | 0.01007563 | 9.082629e-09 |  | 0.02963349 | 0 | 0.9703665
3840 | 0.07758046 |  | 98894.73 | 0.08075512 | 7.028742e-08 |  | 0.02404818 |  | 30655.12 | 0.02434206 | 2.178751e-08 |  | 0.07778464 | 0 | 0.9222154
5700 | 0.08367143 |  | 112702.3 | 0.08738028 | 7.58058e-08 |  | 0.05281451 |  | 71139.19 | 0.05426033 | 4.784962e-08 |  | 0.09252535 | 0 | 0.9074746
7200 | 0.178573 |  | 265613.5 | 0.1967122 | 1.61786e-07 |  | 0.09924879 |  | 147624.9 | 0.1045262 | 8.99188e-08 |  | 0.09363198 | 0 | 0.906368
10800 | 0.4521264 |  | 978664.8 | 0.6017106 | 4.096237e-07 |  | 0.3018999 |  | 653487.2 | 0.3593928 | 2.735195e-07 |  | 0.08982737 | 0 | 0.9101726
14400 | 0.7121995 |  | 3081818.1 | 1.245488 | 6.452484e-07 |  | 0.614575 |  | 2659379.0 | 0.9534086 | 5.568012e-07 |  | 0.07428923 | 0.003394776 | 0.922316

## MOR45
Calibration equations (from Jason) | [10 empty] | 2014-06-12
Inulin | y = 2.3369E-13x + 1.3248E-07
Fructose | y = 4.0191E-12x - 8.5075E-09
Sucrose | y = 2.7484E-12x - 3.3261E-09
Glucose | y = 4.4716E-12x - 4.9589E-08
|  | Peak Area |  |  |  |  | Concentration |  |  |  |  | Relative Concentration
Sample # | Sample Time | Inulin | Sucrose | Glucose | Fructose | DMSO | Inulin | Sucrose | Glucose | Fructose | DMSO | Inulin | Sucrose | Glucose | Fructose | dCf/dt
0 | 0 | 3310000 | 1 | 1 | 1 | 113000 | 9.059939e-07 | 0 | 0 | 0 |  | 1 | 0 | 0 | 0 | 5.686422e-05
1 | 20 | 3100000 | 11300 | 3000 | 34800 | 137000 | 8.56919e-07 | 2.773082e-08 | 0 | 1.3135718e-07 | 1 | 0.8434184 | 0.02729393 | 0 | 0.1292877
2 | 40 | 2910000 | 19400 | 2800 | 81100 | 133000 | 8.125179e-07 | 4.999286e-08 | 0 | 3.1744151e-07 | 0.9708029 | 0.6886023 | 0.04236854 | 0 | 0.2690291
3 | 64 | 2730000 | 28200 | 3140 | 137000 | 131000 | 7.704537e-07 | 7.417878e-08 | 0 | 5.421092e-07 | 0.9562044 | 0.5555856 | 0.05349142 | 0 | 0.390923
4 | 95 | 2590000 | 52000 | 3910 | 248000 | 133000 | 7.377371e-07 | 1.395907e-07 | 0 | 9.882293e-07 | 0.9708029 | 0.3954514 | 0.07482521 | 0 | 0.5297234
5 | 125 | 2270000 | 73400 | 4570 | 382000 | 130000 | 6.629563e-07 | 1.9840646e-07 | 0 | 1.5267887e-06 | 0.9489051 | 0.2776023 | 0.08307951 | 0 | 0.6393182
6 | 180 | 1830000 | 128000 | 8450 | 723000 | 133000 | 5.601327e-07 | 3.484691e-07 | 0 | 2.8973018e-06 | 0.9708029 | 0.1471747 | 0.09156015 | 0 | 0.7612652
7 | 240 | 1400000 | 182000 | 8850 | 1020000 | 131000 | 4.59646e-07 | 4.968827e-07 | 0 | 4.0909745e-06 | 0.9562044 | 0.09106403 | 0.09844128 | 0 | 0.8104947
Calculation Method 1 | [6 empty] | Calculation Method 2 | [5 empty] | Selectivity
Sample Time | Inulin Conversion (x) |  | x/C | ln(1/(1-x)) | C0x |  | Inulin Conversion (x) |  | x/C | ln(1/(1-x)) | C0x |  | Sucrose | Glucose | Fructose
0 | 0 |  | 0 | 0 | 0 |  | 0 |  | 0 | 0 | 0 |  | 0 | 0 | 0
1200 | 0 |  | 0 | 0 | 0 |  | 0.0086451 |  | 10088.58 | 0.008682685 | 7.832408e-09 |  | 0.1743112 | 0 | 0.8256888
2400 | 0.02329797 |  | 28673.79 | 0.02357366 | 2.110782e-08 |  | 0.02013602 |  | 24782.25 | 0.02034151 | 1.824311e-08 |  | 0.1360593 | 0 | 0.8639407
3840 | 0.0597225 |  | 77516.01 | 0.06158023 | 5.410822e-08 |  | 0.03460672 |  | 44917.33 | 0.03521972 | 3.135348e-08 |  | 0.1203638 | 0 | 0.8796362
5700 | 0.1131896 |  | 153428.1 | 0.1201241 | 1.025491e-07 |  | 0.06430019 |  | 87158.68 | 0.06646057 | 5.825558e-08 |  | 0.1237704 | 0 | 0.8762296
7500 | 0.1846908 |  | 278586.7 | 0.2041878 | 1.673287e-07 |  | 0.1039925 |  | 156861.7 | 0.1098065 | 9.421654e-08 |  | 0.1150052 | 0 | 0.8849948
10800 | 0.3266822 |  | 583222.9 | 0.3955379 | 2.959721e-07 |  | 0.2042465 |  | 364639.5 | 0.2284658 | 1.850461e-07 |  | 0.107361 | 0 | 0.892639
14400 | 0.4390386 |  | 955166.8 | 0.5781032 | 3.977663e-07 |  | 0.3067552 |  | 667372.6 | 0.3663721 | 2.779183e-07 |  | 0.1083039 | 0 | 0.8916961

## PMFI70
Calibration equations (from Jason) | [10 empty] | 2014-08-06
Inulin | y = 2.3369E-13x + 1.3248E-07
Fructose | y = 4.0191E-12x - 8.5075E-09
Sucrose | y = 2.7484E-12x - 3.3261E-09
Glucose | y = 4.4716E-12x - 4.9589E-08
|  | Peak Area |  |  |  |  | Concentration |  |  |  |  | Relative Concentration
Sample # | Sample Time | Inulin | Sucrose | Glucose | Fructose | DMSO | Inulin | Sucrose | Glucose | Fructose | DMSO | Inulin | Sucrose | Glucose | Fructose | dCf/dt
0 | 0 | 3310000 | 1 | 1 | 1 | 113000 | 9.059939e-07 | 0 | 0 | 0 |  | 1 | 0 | 0 | 0 | 5.554745e-05
1 | 20 | 3146506 | 8842 | 7452 | 39720 | 161351 | 8.67787e-07 | 2.09752528e-08 | 0 | 1.51131152e-07 | 1 | 0.8344961 | 0.02017058 | 0 | 0.1453333
2 | 40 | 3020087 | 23578 | 9304 | 90906 | 167178 | 8.382441e-07 | 6.14756752e-08 | 0 | 3.568528046e-07 | 1.036114 | 0.6670877 | 0.0489233 | 0 | 0.283989
3 | 60 | 2856446 | 43084 | 8243 | 175468 | 154495 | 8.000029e-07 | 1.150859656e-07 | 0 | 6.967159388e-07 | 0.9575088 | 0.4963398 | 0.07140193 | 0 | 0.4322583
4 | 90 | 2558939 | 64969 | 8838 | 306747 | 166548 | 7.304785e-07 | 1.752346996e-07 | 0 | 1.224339e-06 | 1.032209 | 0.3429392 | 0.08226778 | 0 | 0.574793
5 | 120 | 2088420 | 90588 | 10013 | 443019 | 151383 | 6.205228698e-07 | 2.456459592e-07 | 0 | 1.77203e-06 | 0.9382216 | 0.235207 | 0.09311123 | 0 | 0.6716818
6 | 184 | 1817464 | 142072 | 13308 | 769635 | 169305 | 5.572032e-07 | 3.871445848e-07 | 9.9190528e-09 | 3.084733e-06 | 1.049296 | 0.1379557 | 0.09585161 | 0.002455819 | 0.7637368
7 | 240 | 1300291 | 182297 | 16658 | 1074251 | 171414 | 4.36345e-07 | 4.976989748e-07 | 2.48989128e-08 | 4.309015e-06 | 1.062367 | 0.08283001 | 0.09447665 | 0.004726483 | 0.8179669
Calculation Method 1 | [6 empty] | Calculation Method 2 | [5 empty] | Selectivity
Sample Time | Inulin Conversion (x) |  | x/C | ln(1/(1-x)) | C0x |  | Inulin Conversion (x) |  | x/C | ln(1/(1-x)) | C0x |  | Sucrose | Glucose | Fructose
0 | 0 |  | 0 | 0 | 0 |  | 0 |  | 0 | 0 | 0 |  | 0 | 0 | 0
1200 | 0 |  | 0 | 0 | 0 |  | 0.008821446 |  | 10165.45 | 0.008860585 | 7.992176e-09 |  | 0.1218737 | 0 | 0.8781263
2400 | 0.06771237 |  | 80778.81 | 0.07011389 | 6.134699e-08 |  | 0.0223832 |  | 26702.48 | 0.0226375 | 2.027904e-08 |  | 0.1469555 | 0 | 0.8530445
3600 | 0.03720097 |  | 46501.05 | 0.03791059 | 3.370386e-08 |  | 0.04429157 |  | 55364.26 | 0.0453024 | 4.012789e-08 |  | 0.1417661 | 0 | 0.8582339
5400 | 0.1844952 |  | 252567.6 | 0.203948 | 1.671515e-07 |  | 0.07938837 |  | 108680 | 0.08271701 | 7.192538e-08 |  | 0.1252057 | 0 | 0.8747943
7200 | 0.2378522 |  | 383309.3 | 0.2716148 | 2.154926e-07 |  | 0.1273218 |  | 205184.7 | 0.1361884 | 1.153528e-07 |  | 0.121747 | 0 | 0.878253
11040 | 0.3880692 |  | 696459.1 | 0.4911361 | 3.515883e-07 |  | 0.2173682 |  | 390105.8 | 0.2450929 | 1.969343e-07 |  | 0.1111911 | 0.002848832 | 0.8859601
14400 | 0.5266937 |  | 1207058.0 | 0.7480126 | 4.771813e-07 |  | 0.3282013 |  | 752160 | 0.3977965 | 2.973484e-07 |  | 0.1030089 | 0.005153334 | 0.8918378

## MWW20
Calibration equations (from Jason) | [10 empty] | 2014-08-07
Inulin | y = 2.3369E-13x + 1.3248E-07
Fructose | y = 4.0191E-12x - 8.5075E-09
Sucrose | y = 2.7484E-12x - 3.3261E-09
Glucose | y = 4.4716E-12x - 4.9589E-08
|  | Peak Area |  |  |  |  | Concentration |  |  |  |  | Relative Concentration
Sample # | Sample Time | Inulin | Sucrose | Glucose | Fructose | DMSO | Inulin | Sucrose | Glucose | Fructose | DMSO | Inulin | Sucrose | Glucose | Fructose | dCf/dt
0 | 0 | 3310000 | 1 | 1 | 1 | 113000 | 9.059939e-07 | 0 | 0 | 0 |  | 1 | 0 | 0 | 0 | 5.740907e-05
1 | 20 | 3034431 | 13783 | 6557 | 68577 | 136521 | 8.415962e-07 | 3.45550972e-08 | 0 | 2.671103207e-07 | 1 | 0.7361361 | 0.03022501 | 0 | 0.2336388
2 | 40 | 2404810 | 36643 | 5234 | 177387 | 135123 | 6.944600489e-07 | 9.73835212e-08 | 0 | 7.044285917e-07 | 0.9897598 | 0.4641268 | 0.0650841 | 0 | 0.4707891
3 | 60 | 1959833 | 63958 | 7481 | 324469 | 128675 | 5.904734e-07 | 1.724560672e-07 | 0 | 1.295566e-06 | 0.942529 | 0.2868471 | 0.08377773 | 0 | 0.6293752
4 | 92 | 1413858 | 120336 | 8072 | 656357 | 131374 | 4.628845e-07 | 3.274053624e-07 | 0 | 2.629457e-06 | 0.9622988 | 0.1353564 | 0.09573965 | 0 | 0.768904
5 | 126 | 1000695 | 174184 | 10128 | 1056607 | 132223 | 3.663324e-07 | 4.754012056e-07 | 0 | 4.238102e-06 | 0.9685177 | 0.07211502 | 0.09358595 | 0 | 0.834299
6 | 180 | 420398 | 229714 | 17925 | 1700082 | 129995 | 2.307228e-07 | 6.280198576e-07 | 3.056443e-08 | 6.824292e-06 | 0.9521978 | 0.02991117 | 0.08141723 | 0.003962408 | 0.8847092
7 | 240 | 137050 | 257332 | 23747 | 2200078 | 124826 | 1.645072145e-07 | 7.039251688e-07 | 5.65980852e-08 | 8.833826e-06 | 0.9143355 | 0.01685722 | 0.07213193 | 0.005799664 | 0.9052112
Calculation Method 1 | [6 empty] | Calculation Method 2 | [5 empty] | Selectivity
Sample Time | Inulin Conversion (x) |  | x/C | ln(1/(1-x)) | C0x |  | Inulin Conversion (x) |  | x/C | ln(1/(1-x)) | C0x |  | Sucrose | Glucose | Fructose
0 | 0 |  | 0 | 0 | 0 |  | 0 |  | 0 | 0 | 0 |  | 0 | 0 | 0
1200 | 0 |  | 0 | 0 | 0 |  | 0.01572879 |  | 18689.23 | 0.0158538 | 1.425018e-08 |  | 0.1145478 | 0 | 0.8854522
2400 | 0.1662925 |  | 239455.9 | 0.1818727 | 1.5066e-07 |  | 0.04924213 |  | 70907.08 | 0.05049586 | 4.461307e-08 |  | 0.1214543 | 0 | 0.8785457
3600 | 0.2556077 |  | 432886.1 | 0.2951872 | 2.315791e-07 |  | 0.100015 |  | 169381.1 | 0.1053772 | 9.061302e-08 |  | 0.1174751 | 0 | 0.8825249
5520 | 0.4284439 |  | 925595.6 | 0.5593926 | 3.881675e-07 |  | 0.2210678 |  | 477587.5 | 0.2498313 | 2.002861e-07 |  | 0.1107273 | 0 | 0.8892727
7560 | 0.5505679 |  | 1502919.0 | 0.7997706 | 4.988112e-07 |  | 0.3616663 |  | 987262.6 | 0.4488941 | 3.276675e-07 |  | 0.1008594 | 0 | 0.8991406
10800 | 0.7120881 |  | 3086336.0 | 1.245101 | 6.451475e-07 |  | 0.584402 |  | 2532918.3 | 0.8780369 | 5.294647e-07 |  | 0.0839276 | 0.004084583 | 0.9119878
14400 | 0.7862158 |  | 4779217.8 | 1.542788 | 7.123067e-07 |  | 0.7146143 |  | 4343969.4 | 1.253914 | 6.474362e-07 |  | 0.07336872 | 0.005899106 | 0.9207322

## PMWW32
Calibration equations (from Jason) | [10 empty] | 2014-08-08
Inulin | y = 2.3369E-13x + 1.3248E-07
Fructose | y = 4.0191E-12x - 8.5075E-09
Sucrose | y = 2.7484E-12x - 3.3261E-09
Glucose | y = 4.4716E-12x - 4.9589E-08
|  | Peak Area |  |  |  |  | Concentration |  |  |  |  | Relative Concentration
Sample # | Sample Time | Inulin | Sucrose | Glucose | Fructose | DMSO | Inulin | Sucrose | Glucose | Fructose | DMSO | Inulin | Sucrose | Glucose | Fructose | dCf/dt
0 | 0 | 3310000 | 1 | 1 | 1 | 113000 | 9.059939e-07 | 0 | 0 | 0 |  | 1 | 0 | 0 | 0 | 5.868722e-05
1 | 20 | 2935123 | 1 | 8863 | 39439 | 150179 | 8.183889e-07 | 0 | 0 | 1.500017849e-07 | 1 | 0.845102 | 0 | 0 | 0.154898
2 | 40 | 2230303 | 18799 | 7502 | 177387 | 144295 | 6.536795e-07 | 4.83410716e-08 | 0 | 7.044285917e-07 | 0.9608201 | 0.4647729 | 0.03437101 | 0 | 0.5008561
3 | 60 | 1988689 | 29063 | 8216 | 185053 | 151306 | 5.972167e-07 | 7.65506492e-08 | 0 | 7.352390123e-07 | 1.007504 | 0.4238567 | 0.05432953 | 0 | 0.5218138
4 | 92 | 1727153 | 60244 | 10492 | 379811 | 151382 | 5.360984e-07 | 1.622485096e-07 | 0 | 1.517991e-06 | 1.00801 | 0.2418848 | 0.07320568 | 0 | 0.6849095
5 | 126 | 1362892 | 95804 | 12818 | 681708 | 152518 | 4.509742e-07 | 2.599816136e-07 | 7.7279688e-09 | 2.731345e-06 | 1.015575 | 0.1307161 | 0.07535636 | 0.002239972 | 0.7916876
6 | 180 | 801229 | 171471 | 14618 | 1356142 | 160777 | 3.197192e-07 | 4.679447964e-07 | 1.57768488e-08 | 5.441963e-06 | 1.070569 | 0.05119272 | 0.07492627 | 0.002526154 | 0.8713549
7 | 240 | 265546 | 233969 | 20543 | 1786870 | 159643 | 1.945354e-07 | 6.397142996e-07 | 4.22710788e-08 | 7.173101717e-06 | 1.063018 | 0.02416703 | 0.07947134 | 0.005251312 | 0.8911103
Calculation Method 1 | [6 empty] | Calculation Method 2 | [5 empty] | Selectivity
Sample Time | Inulin Conversion (x) |  | x/C | ln(1/(1-x)) | C0x |  | Inulin Conversion (x) |  | x/C | ln(1/(1-x)) | C0x |  | Sucrose | Glucose | Fructose
0 | 0 |  | 0 | 0 | 0 |  | 0 |  | 0 | 0 | 0 |  | 0 | 0 | 0
1200 | 0 |  | 0 | 0 | 0 |  | 0.007278204 |  | 8893.332 | 0.00730482 | 6.594009e-09 |  | 0 | 0 | 1
2400 | 0.1686899 |  | 258062.1 | 0.1847524 | 1.52832e-07 |  | 0.0467308 |  | 71488.86 | 0.04785794 | 4.233782e-08 |  | 0.06421761 | 0 | 0.9357824
3600 | 0.2756886 |  | 461622.4 | 0.3225339 | 2.497722e-07 |  | 0.0561574 |  | 94031.85 | 0.05779586 | 5.087826e-08 |  | 0.09429863 | 0 | 0.9057014
5520 | 0.3501401 |  | 653126.6 | 0.4309985 | 3.172248e-07 |  | 0.1208589 |  | 225441.7 | 0.1288099 | 1.094974e-07 |  | 0.09656273 | 0 | 0.9034373
7560 | 0.4573996 |  | 1014247.8 | 0.6113821 | 4.144013e-07 |  | 0.2242447 |  | 497245.1 | 0.2539182 | 2.031643e-07 |  | 0.08668785 | 0.002576802 | 0.9107353
10800 | 0.6350828 |  | 1986376.9 | 1.008085 | 5.753812e-07 |  | 0.4444153 |  | 1390017.5 | 0.5877342 | 4.026375e-07 |  | 0.0789689 | 0.002662452 | 0.9183686
14400 | 0.7763863 |  | 3990976.2 | 1.497835 | 7.034013e-07 |  | 0.6359247 |  | 3268940.0 | 1.010395 | 5.761439e-07 |  | 0.08143949 | 0.005381363 | 0.9131791

## Compare All
Assume: First Order Reaction | [7 empty] | Assume: Zero Order Reaction
| Bronsted Acid Sites |  | k (Method 1) |  | k (Method 2) |  |  |  | Bronsted Acid Sites |  | k (Method 1) |  | k (Method 2)
Zeolite | mmol/g | mol | 1/s | 1/(molH)s | 1/s | 1/(molH)s |  | Zeolite | mmol/g | mol | M/s | M/(molH)s | M/s | M/(molH)s
PMWW32 | 0.538 | 2.69e-05 | 0.00010394 | 3.863941 | 6.9019e-05 | 2.565762 |  | PMFI70 | 0.235 | 1.175e-05 | 3.4872e-11 | 2.96783e-06 | 2.0832e-11 | 1.772936e-06
PMFI70 | 0.235 | 1.175e-05 | 5.2974e-05 | 4.508426 | 2.7391e-05 | 2.331149 |  | PMWW32 | 0.538 | 2.69e-05 | 5.0655e-11 | 1.883086e-06 | 4.1383e-11 | 1.538401e-06
MWW20 | 0.794 | 3.97e-05 | 0.0001155 | 2.90932 | 9.0993e-05 | 2.292015 |  | FER28 | 0.575 | 2.875e-05 | 4.5137e-11 | 1.569983e-06 | 3.6807e-11 | 1.280243e-06
FER28 | 0.575 | 2.875e-05 | 8.155e-05 | 2.836522 | 5.9636e-05 | 2.074296 |  | MWW20 | 0.794 | 3.97e-05 | 5.427e-11 | 1.367003e-06 | 4.9256e-11 | 1.240705e-06
FAU40 T2 | 0.407 | 2.035e-05 |  |  | 3.3543e-05 | 1.648305 |  | MFI40 | 0.406 | 2.03e-05 | 3.6366e-11 | 1.791429e-06 | 2.46e-11 | 1.211823e-06
MFI40 | 0.406 | 2.03e-05 | 5.6068e-05 | 2.76197 | 3.346e-05 | 1.648276 |  | MOR45 | 0.362 | 1.81e-05 | 2.9471e-11 | 1.628232e-06 | 1.9516e-11 | 1.078232e-06
MFI15 | 1.282 | 6.41e-05 |  |  | 0.00010153 | 1.583931 |  | FAU40 | 0.407 | 2.035e-05 | 2.8021e-11 | 1.376953e-06 | 2.0526e-11 | 1.008649e-06
MOR45 | 0.362 | 1.81e-05 | 4.1741e-05 | 2.306133 | 2.5308e-05 | 1.398232 |  | BEA19 | 0.833 | 4.165e-05 | 3.8e-11 | 9.123649e-07 | 2.6002e-11 | 6.242977e-07
FAU40 | 0.407 | 2.035e-05 | 3.9145e-05 | 1.923587 | 2.6816e-05 | 1.31774 |  | FAU15 | 1.042 | 5.21e-05 | 3.3772e-11 | 6.48215e-07 | 2.5522e-11 | 4.898656e-07
BEA19 | 0.833 | 4.165e-05 | 5.9607e-05 | 1.43114 | 3.596e-05 | 0.8633854 | AF | FAU40 T2 | 0.407 | 2.035e-05 |  |  | 3.6074e-12 | 1.772678e-07 | AF
FAU15 | 1.042 | 5.21e-05 | 4.989e-05 | 0.9575816 | 3.4927e-05 | 0.6703839 | AF | MFI70 | 0.235 | 1.175e-05 |  |  | 1.5882e-13 | 1.35166e-08 | AF
MFI70 | 0.235 | 1.175e-05 |  |  | 1.2088e-06 | 0.1028766 | AF | MFI15 | 1.282 | 6.41e-05 |  |  | 7.6056e-12 | 1.186521e-07 | AF
MFI15 | 0.235 | 1.175e-05 |  |  | 6.68e-05 | 5.685106 |  | MFI15 | 0.235 | 1.175e-05 |  |  | 5.93e-12 | 5.046809e-07
| Bronsted Acid Sites |  | k
Zeolite | mmol/g | mol | 1/s | 1/(molH)s
PMWW32 | 0.538 | 2.69e-05 | 6.9019e-05 | 2.565762
PMFI70 | 0.235 | 1.175e-05 | 2.7391e-05 | 2.331149
MWW20 | 0.794 | 3.97e-05 | 9.0993e-05 | 2.292015
FER28 | 0.575 | 2.875e-05 | 5.9636e-05 | 2.074296
MFI40 | 0.406 | 2.03e-05 | 3.346e-05 | 1.648276
MOR45 | 0.362 | 1.81e-05 | 2.5308e-05 | 1.398232
FAU40 | 0.407 | 2.035e-05 | 2.6816e-05 | 1.31774
BEA19 | 0.833 | 4.165e-05 | 3.596e-05 | 0.8633854
FAU15 | 1.042 | 5.21e-05 | 3.4927e-05 | 0.6703839
Assume: First Order Reaction (last 4 points)
| Bronsted Acid Sites |  | k (Method 2)
Zeolite | mmol/g | mol | 1/s | 1/(molH)s
PMWW32 | 0.538 | 2.69e-05 | 0.00010094 | 3.752416
FER28 | 0.575 | 2.875e-05 | 0.00010248 | 3.564522
PMFI70 | 0.235 | 1.175e-05 | 3.4357e-05 | 2.924
MWW20 | 0.794 | 3.97e-05 | 0.00011532 | 2.904786
MFI15 | 1.282 | 6.41e-05 | 0.0001374 | 2.143526
MFI40 | 0.406 | 2.03e-05 | 4.2268e-05 | 2.082167
FAU40 T2 | 0.407 | 2.035e-05 | 4.1634e-05 | 2.045897
MOR45 | 0.362 | 1.81e-05 | 3.4988e-05 | 1.933039
FAU40 Mod | 0.407 | 2.035e-05 | 3.8104e-05 | 1.872432
FAU15 | 1.042 | 5.21e-05 | 8.73e-05 | 1.675624
FAU40 | 0.407 | 2.035e-05 | 3.0892e-05 | 1.518034
BEA19 | 0.833 | 4.165e-05 | 4.8265e-05 | 1.158824
MFI70 | 0.235 | 1.175e-05 | 1.0587e-06 | 0.09010213